## Sheet1
Material | Condition | Austenitizing Temperature (°C) | 0.2% Offset Y.S. (MPa) | UTS (MPa) | Hardness (Rc)
50B35-M (Longitudinal) | Tempered at 470°C | 870 | 1118 | 1180 | 33
50B35-M (Longitudinal) | Tempered at 470°C | 1000 | 973 | 1076 | 35
50B35-M (Longitudinal) | Tempered at 470°C | 1090 | 952 | 1070 | 34
50B35-M (Longitudinal) | Tempered at 470°C | 1200 | 1001 | 1118 | 34
50B35-M (Longitudinal) | Tempered at 470°C | 1260 | 987 | 1139 | 33.5
50B35-M (Longitudinal) | Tempered at 470°C | 1315 | 1063 | 1118 | 33.5
50B35-M (Transverse) | Tempered at 470°C | 870 | 1070 | 1139 | 32.5
50B35-M (Transverse) | Tempered at 470°C | 1000 | 987 | 1097 | 35
50B35-M (Transverse) | Tempered at 470°C | 1200 | 987 | 1090 | 33.5
50B35-M (Transverse) | Tempered at 470°C | 1260 | 987 | 1097 | 33
50B35-M (Transverse) | Tempered at 470°C | 1315 | 1001 | 1104 | 32
50B35-M (Longitudinal) | As-quenched | 870 | 1437 | 2123 | 54
50B35-M (Longitudinal) | As-quenched | 1000 | 1486 | 2094 | 53
50B35-M (Longitudinal) | As-quenched | 1090 | 1487 | 2130 | 51
50B35-M (Longitudinal) | As-quenched | 1200 | 1529 | 2124 | 51.5
50B35-M (Longitudinal) | As-quenched | 1260 | 1454 | 2110 | 51.4
50B35-M (Longitudinal) | As-quenched | 1315 | 1470 | 2126 | 51.6
4340 (Longitudinal) | Tempered at 470°C | 870 | 1215 | 1327 | 40.5
4340 (Longitudinal) | Tempered at 470°C | 870 | 1215 | 1327 | 39
4340 (Longitudinal) | Tempered at 470°C | 870 | 1215 | 1327 | 37.5
4340 (Longitudinal) | Tempered at 470°C | 1090 | 1164 | 1304 | 38
4340 (Longitudinal) | Tempered at 470°C | 1090 | 1164 | 1304 | 37
4340 (Longitudinal) | Tempered at 470°C | 1090 | 1164 | 1304 | 36
4340 (Longitudinal) | Tempered at 470°C | 1260 | 1136 | 1276 | 37.3
4340 (Longitudinal) | Tempered at 470°C | 1260 | 1136 | 1276 | 37
4340 (Longitudinal) | Tempered at 470°C | 1260 | 1136 | 1276 | 36.5
4340 (Longitudinal) | As-quenched | 870 | 1380 | 2358 | 55.5
4340 (Longitudinal) | As-quenched | 870 | 1380 | 2358 | 54
4340 (Longitudinal) | As-quenched | 870 | 1380 | 2358 | 53.8
4340 (Longitudinal) | As-quenched | 1090 | 1324 | 2311 | 53
4340 (Longitudinal) | As-quenched | 1090 | 1324 | 2311 | 52
4340 (Longitudinal) | As-quenched | 1090 | 1324 | 2311 | 51.7
4340 (Longitudinal) | As-quenched | 1260 | 1334 | 2310 | 52
4340 (Longitudinal) | As-quenched | 1260 | 1334 | 2310 | 51.5
4340 (Longitudinal) | As-quenched | 1260 | 1334 | 2310 | 51